## READ_ME
Smoking guns and volcanic ash: the importance of sparse tephras in Greenland ice cores
Gill Plunkett, Michael Sigl, Jonathan R. Pilcher, Joseph R. McConnell, Nathan Chellman, J.P. Steffensen & Ulf Büntgen
Polar Research
1) Details of samples examined from NEEM-2011-S1 and TUNU2013.
2) Major element geochemistry (wt%) of glass shards from the 815 to 835 CE interval of the NEEM-2011-S1 and TUNU2013 ice cores. Samples were analysed on a JEOL FEGSEM 6500F at Queen's University Belfast, following the parameters outlined by Coulter et al. (2010), with the addition of Cl measured by electron dispersive spectrometry and P measured by wavelength dispersive spectrometry (30 s peak count, 10 s background) and a total live analysis time of 150 s.
3) Major element geochemistry (wt%) of secondary glass standards (as available) measured during analytical sessions, and published values.
References
Coulter S.E., Pilcher J.R., Hall V.A., Plunkett G. & Davies S.M. 2010. Testing the reliability of the JEOL FEGSEM 6500F electron microprobe for quantitative major element analysis of glass shards from rhyolitic tephra. Boreas 39, 163-169.
Kuehn S.C., Froese D.G. & Shane P.A.R. 2011. The INTAV intercomparison of electron-beam microanalysis of glass by tephrochronology laboratories, results and recommendations. Quaternary International 246, 19-47.
Óskarsson N., Sigvaldason G.E. & Steinthórsson S. 1982. A dynamic model of rift zone petrogenesis and the regional petrology of Iceland. Journal of Petrology 23, 28-74.

## Sample details
NEEM-2011-S1
From (m) | to (m) | Mid-point age CE | Mass ice (g) | Eqivalent surface area (cm2) | QUB- | Tephra | Coarse (>10 μm) particle concentration (grains g-1)
273.35 | 273.13 | 815.295 | 353 | 16.04545 | 1835 | 1 shard | 0.07365439
273.13 | 272.91 | 816.565 | 306 | 13.90909 | 1836 | no tephra | 0.009803922
272.91 | 272.69 | 817.855 | 348 | 15.81818 | 1837 | no tephra | 0.06896552
272.69 | 272.47 | 819.125 | 362 | 16.45455 | 1838 | no tephra | 0.01381215
272.47 | 272.25 | 820.4375 | 341 | 15.5 | 1839 | no tephra | 0.04692082
272.25 | 272.03 | 821.5825 | 355 | 16.13636 | 1840 | no tephra | 0.04225352
272.03 | 271.83 | 822.499 | 308 | 15.4 | 1841 | 1 probable shard | 0.06493506
271.83 | 271.59 | 823.375 | 390 | 16.25 | 1842 | no tephra | 0.09487179
271.59 | 271.37 | 824.3335 | 322 | 14.63636 | 1843 | no tephra | 0.02484472
271.37 | 271.15 | 825.3975 | 327 | 14.86364 | 1844 | no tephra | 0.03363914
271.15 | 270.93 | 826.415 | 367 | 16.68182 | 1845 | no tephra | 0.01089918
270.93 | 270.71 | 827.53 | 341 | 15.5 | 1846 | no tephra | 0.02932551
270.71 | 270.49 | 828.846 | 193 | 8.772727 | 1847 | no tephra | 0.1606218
270.49 | 270.27 | 830.561 | 331 | 15.04545 | 1848 | no tephra | 0.05740181
270.27 | 270.05 | 831.79 | 313 | 14.22727 | 1849 | no tephra | 0.0798722
270.05 | 269.83 | 832.45 | 356 | 16.18182 | 1850 | no tephra | 0.01685393
269.83 | 269.61 | 833.49 | 357 | 16.22727 | 1851 | no tephra | 0.01960784
269.61 | 269.39 | 834.685 | 357 | 16.22727 | 1852 | no tephra | 0.0140056
269.39 | 269.17 | 835.835 | 301 | 13.68182 | 1853 | no tephra | 0.1362126
269.17 | 268.93 | 836.855 | 357 | 14.875 | 1854 | no tephra | 0.0140056
TUNU2013
From (m) | To (m) | Mid-point age CE | Mass ice (g) | Eqivalent surface area (cm2) | QUB- | Tephra | Coarse (>10 μm) particle concentration (grains g-1)
152.705 | 152.605 | 814.2685 | 169 | 16.9 | 1870 | possible tephra (colourless and brown; blocky, platey) | 1.508876
152.605 | 152.505 | 815.2009 | 169 | 16.9 | 1871 | no tephra | 0.2071006
152.505 | 152.405 | 816.1296 | 171 | 17.1 | 1872 | 1 + 5 probable shards | 0.5730994
152.405 | 152.305 | 817.0556 | 169 | 16.9 | 1873 | 1 brown | 0.5147929
152.305 | 152.205 | 818.0049 | 164 | 16.4 | 1874 | no tephra | 0.4390244
152.205 | 152.105 | 819.0158 | 165 | 16.5 | 1875 | no tephra | 0.430303
152.105 | 152.005 | 820.0684 | 177 | 17.7 | 1876 | no tephra | 0.7457627
152.005 | 151.905 | 821.1277 | 162 | 16.2 | 1877 | no tephra | 0.4012346
151.905 | 151.805 | 822.1566 | 170 | 17 | 1878 | no tephra | 0.3352941
151.805 | 151.705 | 823.1286 | 170 | 17 | 1879 | no tephra | 0.5176471
151.705 | 151.605 | 824.0648 | 207 | 20.7 | 1880 | 4 colourless + 4 possible shards | 0.3623188
151.605 | 151.505 | 824.9907 | 141 | 14.1 | 1881 | no tephra | 0.4680851
151.505 | 151.405 | 825.9167 | 170 | 17 | 1882 | no tephra | 0.4117647
151.405 | 151.305 | 826.8426 | 174 | 17.4 | 1883 | 3+ platey types - uncertain | 1.057471
151.305 | 151.205 | 827.771 | 171 | 17.1 | 1884 | no tephra | 0.2631579
151.205 | 151.105 | 828.7037 | 170 | 17 | 1885 | no tephra | 0.2176471
151.105 | 151.005 | 829.6296 | 168 | 16.8 | 1886 | no tephra | 0.3154762
151.005 | 150.905 | 830.5556 | 180 | 18 | 1887 | no tephra | 0.2111111
150.905 | 150.805 | 831.4815 | 170 | 17 | 1888 | no tephra | 0.3117647
150.805 | 150.695 | 832.4537 | 229 | 20.81818 | 1889 | no tephra | 0.7510917
TUNU2013 [core 157]*
From (m) | to (m) | Mid-point age CE | Mass ice (g) | Equivalent surface area (cm2) | QUB- | QUB | Coarse (>10 μm) particle number
152.445 | 152.385 | 821.7 | no data | - | 1975 | no tephra | 40
152.385 | 152.3 | 822.2 | no data | - | 1974 | 1 shard | 26
152.3 | 152.255 | 822.8 | no data | - | 1984 | no tephra | 14
*Samples from parallel core 157. Depths synchronized to main core based on sulphur record.

## Major element geochemistry
|  |  |  | Raw data | [12 empty] | Normalised data
NS1-2011 Age | Sample no. | Correlative | Shard no. | SiO2 | TiO2 | Al2O3 | FeOtotal | MnO | MgO | CaO | Na2O | K2O | P2O5 | Cl | Total | Date of analysis | SiO2 | TiO2 | Al2O3 | FeOtotal | MnO | MgO | CaO | Na2O | K2O | P2O5 | Cl | Total
815 | QUB-1835 | Unknown | #1 | 67.93 | 0.08 | 11.81 | 1.36 | 0.07 | 0.04 | 0.75 | 3.47 | 4.6 | - | 0.43 | 90.55 | 2013-07-10 | 75.37727 | 0.08877053 | 13.10475 | 1.509099 | 0.07767421 | 0.04438526 | 0.8322237 | 3.850422 | 5.104305 | - | 0.4771416 | 90.55
|  |  | #1 | 67.57 | 0.07 | 11.74 | 1.56 | 0.06 | 0.07 | 0.7 | 3.7 | 4.28 | - | 0.52 | 89.34 | 2013-07-10 | 76.07521 | 0.07881108 | 13.21774 | 1.756361 | 0.06755235 | 0.07881108 | 0.7881108 | 3.141184 | 4.818735 | - | 0.5854537 | 89.34
|  |  | #1 | 71.69 | 0.03 | 12.49 | 1.51 | 0 | 0.04 | 0.73 | 2.97 | 4.45 | - | 0.42 | 94.33 | 2013-07-10 | 76.33905 | 0.03194548 | 13.29997 | 1.607922 | 0 | 0.04259397 | 0.77734 | 3.162602 | 4.738579 | - | 0.4472367 | 94.33
816 | QUB-1872 | Unknown | #1 | 73.15 | 0.09 | 11.76 | 0.22 | -0.09 | -0.01 | 0.33 | 3.22 | 3.0268 | -0.03 | 0.15 | 91.8168 | 2018-07-31 | 79.22085 | 0.09746926 | 12.73598 | 0.2382582 | -0.09746926 | -0.01082992 | 0.3573873 | 3.278 | 4.050389 | -0.03248975 | 0.1624488 | 91.8168
|  |  | #1 | 73.29 | 0.08 | 11.75 | 0.28 | -0.06 | 0.03 | 0.36 | 3.05 | 2.867 | 0 | 0.14 | 91.787 | 2018-07-31 | 79.17508 | 0.08642389 | 12.69351 | 0.3024836 | -0.06481792 | 0.03240896 | 0.3889075 | 3.097216 | 4.137544 | 0 | 0.1512418 | 91.787
|  |  | #1 | 72.92 | 0.04 | 11.87 | 0.34 | 0.03 | 0.03 | 0.31 | 3.04 | 2.8576 | 0.05 | 0.18 | 91.6676 | 2018-07-31 | 79.03099 | 0.04335216 | 12.86475 | 0.3684934 | 0.03251412 | 0.03251412 | 0.3359793 | 3.097078 | 3.945047 | 0.0541902 | 0.1950847 | 91.6676
817 | QUB-1873 | Unknown | #1 | 66.9 | 0.62 | 15.01 | 3.15 | 0.08 | 0.83 | 2.45 | 5.551 | 2.71 | 0.2481 | 0.22 | 97.7691 | 2018-10-02 | 68.42653 | 0.6341472 | 15.3525 | 3.221877 | 0.08182544 | 0.848939 | 2.505904 | 5.677663 | 2.771837 | 0.2537612 | 0.22502 | 97.7691
|  |  | #1 | 67.06 | 0.48 | 15.16 | 3.17 | 0.03 | 0.9 | 2.5 | 5.6238 | 2.77 | 0.1654 | 0.18 | 98.0392 | 2018-10-02 | 68.40121 | 0.4896001 | 15.4632 | 3.233401 | 0.0306 | 0.9180001 | 2.55 | 5.736277 | 2.8254 | 0.168708 | 0.1836 | 98.0392
|  |  | #1 | 67.39 | 0.58 | 15.11 | 2.95 | 0.09 | 0.82 | 2.52 | 5.0778 | 2.63 | 0.2481 | 0.2 | 97.6159 | 2018-10-02 | 69.03588 | 0.5941655 | 15.47904 | 3.022049 | 0.09219809 | 0.8400271 | 2.581547 | 5.201817 | 2.694233 | 0.2541594 | 0.2048847 | 97.6159
822 | QUB-1974 | KATLA | #1 | 43.86 | 4.16 | 11.57 | 13.44 | 0.25 | 4.68 | 8.48 | 3.56 | 0.74 | 0.62 | 0.1 | 91.47 | 2017-12-07 | 47.95015 | 4.547939 | 12.64896 | 14.69334 | 0.2733137 | 5.116432 | 9.270799 | 3.891986 | 0.8090084 | 0.6778179 | 0.1093255 | 91.47
824 | QUB-1880 | Unknown | #1a | 70.25968 | 0.1028431 | 13.16879 | 1.094537 | 0.02695128 | 0.05 | 0.81 | 4.29 | 4.834569 | 0.08 | 0.081 | 94.79836 | 2015-01-19 | 74.11486 | 0.1084862 | 13.89136 | 1.154595 | 0.02843012 | 0.05274353 | 0.8544451 | 4.525395 | 5.099844 | 0.08438964 | 0.08544451 | 94.79836 | mineral entrapment
|  |  | #1c | 71.87 | 0.14 | 14 | 1.28 | 0.13 | 0.06 | 0.72 | 4.69 | 4.89 | 0.01 | 0.11 | 97.89 | 2018-07-31 | 73.41914 | 0.1430177 | 14.30177 | 1.30759 | 0.1328021 | 0.06129329 | 0.7355195 | 4.791092 | 4.995403 | 0.01021555 | 0.112371 | 97.89 | mineral entrapment
|  |  | #2 | 72.89146 | 0.08815123 | 11.51227 | 0.3868621 | 0.01347564 | 0.06 | 0.78 | 3.1 | 4.044858 | 0.14 | 0.108 | 93.12507 | 2015-01-19 | 78.27264 | 0.09465897 | 12.36216 | 0.4154221 | 0.01447048 | 0.06442948 | 0.8375832 | 3.328856 | 4.343469 | 0.1503355 | 0.1159731 | 93.12507
|  |  | #3 | 71.49 | 0.09 | 11.72 | 0.45 | 0 | 0.07 | 0.61 | 2.86 | 4.34 | 0 | 0.18 | 91.81 | 2018-07-31 | 77.86733 | 0.09802854 | 12.76549 | 0.4901427 | 0 | 0.07624442 | 0.6644156 | 3.115129 | 4.727154 | 0 | 0.1960571 | 91.81

## Secondary glass standards
|  | SiO2 | TiO2 | Al2O3 | FeOt | MnO | MgO | CaO | Na2O | K2O | P2O5 | Cl | Original total
|  | wt% | wt% | wt% | wt% | wt% | wt% | wt% | wt% | wt% | wt% | wt% | wt%
RECOMMENDED VALUES
Lipari | Mean | 74.1 | 0.074 | 13.1 | 1.55 | 0.065 | 0.041 | 0.73 | 4.07 | 5.11 | 0.01 | 0.34 | 99.19 | Kuehn et al. 2011
| 2SD | 1.4 | 0.02 | 0.5 | 0.05 | 0.031 | 0.022 | 0.06 | 0.22 | 0.27 | 0.02 | 0.05
ATho | XRF | 75.05795 | 0.2720951 | 12.16366 | 3.456616 | 0.100776 | 0.100776 | 1.76358 | 4.343445 | 2.741107 |  |  | 100 | Óskarsson et al. 1982
Laki | Mean | 49.7 | 3.08 | 13 | 14.1 | 0.231 | 5.39 | 9.7 | 2.85 | 0.46 | 0.345 | 0.046 | 98.9 | Kuehn et al. 2011
| 2SD | 1.4 | 0.22 | 0.5 | 0.6 | 0.101 | 0.25 | 0.38 | 0.25 | 0.04 | 0.053 | 0.042
2013-07-10 | Lipari1 | 74.76521 | 0.09187423 | 13.25031 | 1.582278 | 0.122499 | 0.04083299 | 0.7554104 | 3.84851 | 5.206207 | - | 0.3266639 | 97.96
2013-07-10 | Lipari2 | 75.10109 | 0.02021836 | 13.2127 | 1.587141 | 0.01010918 | 0.04043672 | 0.7784068 | 3.710069 | 5.115245 | - | 0.4245855 | 98.92
2013-07-10 | Lipari3 | 74.69831 | 0.09050684 | 13.10338 | 1.689461 | 0.03016895 | 0.02011263 | 0.7240547 | 4.153258 | 5.108608 | - | 0.3921963 | 99.44
2013-07-10 | Lipari4 | 74.85279 | 0.08121827 | 13.23858 | 1.543147 | 0.01015228 | 0.02030457 | 0.6700508 | 4 | 5.19797 | - | 0.3857868 | 98.5
2013-07-10 | Lipari5 | 74.60365 | 0.08027293 | 13.18483 | 1.475015 | 0.1003412 | 0.04013646 | 0.7425246 | 4.214329 | 5.147502 | - | 0.4214329 | 99.66
2013-07-10 | Lipari6 | 74.82202 | 0.1102978 | 13.22571 | 1.544169 | -0.02005415 | 0.04010829 | 0.7319763 | 4.04091 | 5.133861 | - | 0.3710017 | 99.73
| Mean | 74.80718 | 0.07906474 | 13.20258 | 1.570202 | 0.04220273 | 0.03365528 | 0.7337373 | 3.994513 | 5.151565 | - | 0.3869445 | 99.035
| SD | 0.1695419 | 0.03078799 | 0.0536041 | 0.07088822 | 0.05640128 | 0.01041921 | 0.03659271 | 0.1886411 | 0.04155351 | - | 0.03611962 | 0.7060807
2015-01-19 | Lipari1 | 75.13688 | 0.08353081 | 13.087 | 1.63858 | 0.02769416 | 0.04110254 | 0.7706726 | 3.822536 | 5.076683 | - | 0.3153257 | 97.31759
2015-01-19 | Lipari2 | 74.96103 | 0.1132099 | 13.15511 | 1.561116 | 0.08945623 | 0.05106435 | 0.6944751 | 3.829826 | 5.212879 | - | 0.3318349 | 97.91567
2015-01-19 | Lipari3 | 74.48095 | 0.01513475 | 13.38091 | 1.497628 | 0.1379906 | 0.03072 | 0.75776 | 4.18816 | 5.18728 | - | 0.3234743 | 97.65625
2015-01-19 | Lipari4 | 74.78772 | 0.1066118 | 13.21994 | 1.536248 | -0.03471534 | 0.04121847 | 0.7625417 | 4.018801 | 5.180318 | - | 0.3813182 | 97.04387
2015-01-19 | Lipari5 | 74.23357 | 0.06088488 | 13.22276 | 1.642227 | 0.07632842 | 0.07208952 | 0.8341788 | 4.366565 | 5.14749 | - | 0.3439122 | 97.10149
2015-01-19 | Lipari6 | 75.00829 | 0.06766757 | 13.07346 | 1.487979 | 0.09597104 | 0.02034805 | 0.7121816 | 4.110305 | 5.065674 | - | 0.3581204 | 98.28954
| Mean | 74.76807 | 0.07450662 | 13.18986 | 1.56063 | 0.06545418 | 0.04275715 | 0.7553016 | 4.056032 | 5.145054 | - | 0.342331 | 97.55407
| SD | 0.3462594 | 0.03568604 | 0.1129797 | 0.06719589 | 0.06057542 | 0.01778518 | 0.04914373 | 0.2116176 | 0.06100579 | - | 0.02435914 | 0.4905438
2017-12-07 | Lipari1 | 74.94177 | 0.05234095 | 13.20039 | 1.591165 | 0.2093638 | 0.05234095 | 0.7223051 | 3.737144 | 5.035199 | 0.1465547 | 0.3114286 | 95.58
2017-12-07 | Lipari2 | 74.80475 | 0.1254587 | 13.24635 | 1.505505 | 0.02090978 | 0.07318425 | 0.773662 | 3.878765 | 5.143807 | 0.1254587 | 0.3021464 | 95.69
2017-12-07 | Lipari3 | 74.41822 | 0.0313208 | 13.32178 | 1.597361 | 0.1983651 | 0.04176106 | 0.7516992 | 4.061263 | 5.209693 | 0.0313208 | 0.3372206 | 95.85
2017-12-07 | Lipari4 | 74.86898 | 0.1038837 | 13.18284 | 1.495925 | 0.2597092 | 0.05194185 | 0.7479626 | 3.687871 | 5.22535 | 0.03116511 | 0.3443744 | 96.32
2017-12-07 | Lipari5 | 74.73165 | 0.1147471 | 13.15419 | 1.585596 | 0.2712204 | 0 | 0.7510718 | 3.765791 | 5.142756 | 0.1460417 | 0.3369392 | 95.91
2017-12-07 | Lipari6 | 74.56129 | 0.1247888 | 13.12362 | 1.622254 | 0.2703757 | 0.05199532 | 0.644742 | 3.920447 | 5.147537 | 0.1351878 | 0.3977642 | 96.22
2017-12-07 | Lipari7 | 74.67197 | 0.07295238 | 13.24607 | 1.427782 | 0.1771701 | 0.04168708 | 0.7607891 | 3.970694 | 5.12751 | 0.1667483 | 0.3366231 | 96.02
| Mean | 74.71409 | 0.08935606 | 13.21075 | 1.546513 | 0.2010163 | 0.0447015 | 0.7360331 | 3.860282 | 5.147407 | 0.1117825 | 0.3380709 | 95.94143
| SD | 0.1812088 | 0.03746537 | 0.06648247 | 0.07092397 | 0.08781411 | 0.02232789 | 0.04313782 | 0.1356239 | 0.06188112 | 0.05643896 | 0.03057097 | 0.2677952
2017-12-07 | Laki-1 | 50.01052 | 2.89291 | 13.22323 | 14.12792 | 0.3681885 | 5.691142 | 9.741216 | 3.103303 | 0.4313065 | 0.3576688 | 0.05259836 | 95.06
2017-12-07 | Laki-2 | 50.168 | 2.918942 | 13.31373 | 14.24822 | 0.2309954 | 5.459891 | 9.796304 | 3.044939 | 0.3779924 | 0.4094918 | 0.03149937 | 95.24
2017-12-07 | Laki-3 | 49.7282 | 3.052478 | 13.20301 | 14.35292 | 0.2927033 | 5.707715 | 9.680117 | 3.146561 | 0.4704161 | 0.3449718 | 0.03136107 | 95.66
2017-12-07 | Laki-5 | 50.31579 | 3.389474 | 12.71579 | 14.4 | 0.2421053 | 5.326316 | 9.863158 | 2.831579 | 0.4315789 | 0.4315789 | 0.06315789 | 95
| Mean | 50.05563 | 3.063451 | 13.11394 | 14.28226 | 0.2834981 | 5.546266 | 9.770199 | 3.031595 | 0.4278235 | 0.3859278 | 0.04465417 | 95.24
| SD | 0.2513642 | 0.2283115 | 0.2697645 | 0.120879 | 0.06252228 | 0.1851969 | 0.07805467 | 0.1396945 | 0.03796268 | 0.04129267 | 0.01586667 | 0.2979933
2018-07-31 | Lipari1 | 74.57111 | 0.1259293 | 13.37998 | 1.679057 | 0.0104941 | 0.06296463 | 0.7135991 | 4.083886 | 5.016182 | 0.03148231 | 0.3253172 | 95.2916
2018-07-31 | Lipari2 | 74.87392 | 0.02097896 | 13.458 | 1.479017 | 0.02097896 | 0.04195792 | 0.7237742 | 3.884884 | 5.129356 | 0.03146844 | 0.3356634 | 95.3336
2018-07-31 | Lipari3 | 74.70019 | 0.07301052 | 13.13146 | 1.41849 | 0.1251609 | 0.05215037 | 0.6883849 | 4.304074 | 5.058586 | 0.135591 | 0.3129022 | 95.8766
2018-07-31 | Lipari4 | 75.25082 | 0.0940374 | 13.54139 | 1.577739 | 0.104486 | 0.052243 | 0.7522992 | 3.329551 | 5.088468 | -0.1253832 | 0.3343552 | 95.7066
2018-07-31 | Lipari5 | 74.86215 | 0.06284776 | 13.36562 | 1.455973 | 0.05237313 | 0.04189851 | 0.7541731 | 3.958152 | 5.080194 | -0.04189851 | 0.4085104 | 95.4688
2018-07-31 | Lipari6 | 74.42246 | 0.09337824 | 13.35309 | 1.628931 | 0.1763811 | 0.02075072 | 0.7885273 | 4.027922 | 5.104677 | 0.01037536 | 0.373513 | 96.3822
2018-07-31 | Lipari7 | 74.63386 | 0.08334323 | 13.34533 | 1.406417 | 0.08334323 | 0.05208952 | 0.760507 | 4.103196 | 5.16728 | -0.0104179 | 0.3750445 | 95.9886
2018-07-31 | Lipari8 | 74.60699 | 0.124813 | 13.28219 | 1.612168 | -0.02080217 | 0.04160435 | 0.7592793 | 4.174788 | 4.992522 | 0.06240652 | 0.364038 | 96.1438
2018-07-31 | Lipari9 | 74.56526 | 0.07259483 | 13.49227 | 1.597086 | -0.03111207 | 0.05185345 | 0.6948362 | 4.133342 | 5.040155 | 0 | 0.3837155 | 96.4256
2018-07-31 | Lipari10 | 74.47394 | 0.104657 | 13.3961 | 1.590787 | -0.0104657 | 0.05232851 | 0.7639963 | 4.25975 | 5.13866 | -0.09419133 | 0.3244368 | 95.5502
2018-07-31 | Lipari11 | 74.42627 | 0.07287507 | 13.41942 | 1.43668 | 0.1249287 | 0.06246434 | 0.7703936 | 4.325448 | 5.090844 | -0.08328579 | 0.3539646 | 96.0548
2018-07-31 | Lipari12 | 74.55209 | 0.0833217 | 13.49812 | 1.499791 | 0.1041521 | 0.04166085 | 0.7186497 | 4.023813 | 5.124285 | -0.01041521 | 0.3645325 | 96.0134
2018-07-31 | Lipari13 | 74.41814 | 0.1031294 | 13.48932 | 1.65007 | 0.04125174 | 0.04125174 | 0.7631572 | 4.110324 | 5.104903 | -0.02062587 | 0.2990751 | 96.9656
2018-07-31 | Lipari14 | 74.4741 | 0.06141349 | 13.3472 | 1.443217 | 0.1432982 | 0.06141349 | 0.7369619 | 4.194951 | 5.09732 | 0.05117791 | 0.3889521 | 97.6984
| Mean | 74.63081 | 0.08402356 | 13.39282 | 1.533959 | 0.06603344 | 0.04833081 | 0.7420385 | 4.065291 | 5.088102 | -0.004551165 | 0.3531443 | 96.06427
| SD | 0.2314042 | 0.02732965 | 0.1055006 | 0.09461173 | 0.06626721 | 0.01123172 | 0.02987949 | 0.246235 | 0.0480599 | 0.06828961 | 0.03189614 | 0.6587892
2018-10-02 | Lipari1 | 74.56204 | 0.09329325 | 13.37203 | 1.596351 | -0.01036592 | 0.03109775 | 0.7878097 | 4.198196 | 5.017104 | -0.04146367 | 0.3939048 | 96.47
2018-10-02 | Lipari2 | 74.36663 | 0.08238929 | 13.46035 | 1.565396 | 0.07209063 | 0.06179197 | 0.7106076 | 4.160659 | 4.994851 | 0.1544799 | 0.3604531 | 97.1
2018-10-02 | Lipari3 | 74.60185 | 0.02081815 | 13.35485 | 1.58218 | 0.1249089 | 0.04163631 | 0.7182263 | 4.236494 | 4.892266 | 0.1040908 | 0.3330905 | 96.07
2018-10-02 | Lipari4 | 74.38258 | 0.10223 | 13.36147 | 1.605012 | 0.1226761 | 0.04089202 | 0.7871714 | 4.074685 | 5.121725 | 0.03353146 | 0.3680282 | 98.21
2018-10-02 | Lipari5 | 74.72863 | 0.06193836 | 13.28578 | 1.434905 | 0.02064612 | 0.01032306 | 0.8258448 | 4.048807 | 5.130561 | 0.1015789 | 0.350984 | 97.27
2018-10-02 | Lipari6 | 74.49852 | 0.06145897 | 13.31611 | 1.628663 | 0.06145897 | 0.03072949 | 0.7272645 | 4.073398 | 5.090852 | 0.1427897 | 0.3687538 | 98.04
| Mean | 74.52338 | 0.07035468 | 13.35843 | 1.568751 | 0.0652358 | 0.03607843 | 0.7594874 | 4.13204 | 5.041226 | 0.08250118 | 0.3625357 | 97.19333
| SD | 0.1376904 | 0.02929466 | 0.05943729 | 0.06895255 | 0.05408397 | 0.01692338 | 0.04712087 | 0.07715241 | 0.09148245 | 0.07404192 | 0.02028623 | 0.8426308
2018-10-02 | Atho-1 | 75.10286 | 0.2508781 | 12.15253 | 3.361766 | 0.08028098 | 0.1204215 | 1.695936 | 4.405419 | 2.649272 | 0.09031611 | 0.09031611 | 99.65
2018-10-02 | Atho-2 | 75.19661 | 0.2117362 | 12.25045 | 3.226457 | 0.0907441 | 0.08066142 | 1.703973 | 4.355717 | 2.742488 | 0.05041339 | 0.0907441 | 99.18
2018-10-02 | Atho-3 | 75.22 | 0.22 | 12.26 | 3.25 | -0.05 | 0.1 | 1.7 | 4.43 | 2.73 | 0.08 | 0.06 | 100
2018-10-02 | Atho-4 | 74.88456 | 0.1806866 | 12.03574 | 3.242321 | 0.140534 | 0.1204577 | 1.686408 | 4.878538 | 2.65007 | 0.1104196 | 0.06022887 | 99.62
2018-10-02 | Atho-5 | 74.8681 | 0.2333604 | 12.17532 | 3.216315 | 0.09131494 | 0.08116883 | 1.714692 | 4.646916 | 2.780032 | 0.09131494 | 0.09131494 | 98.56
2018-10-02 | Atho-6 | 74.91447 | 0.2716844 | 12.16543 | 3.230026 | 0.1106863 | 0.06037432 | 1.710606 | 4.628698 | 2.716844 | 0.1408734 | 0.06037432 | 99.38
| Mean | 75.0311 | 0.2280576 | 12.17325 | 3.254481 | 0.07726005 | 0.0938473 | 1.701936 | 4.557548 | 2.711451 | 0.09388957 | 0.07549639 | 99.39833
| SD | 0.1611658 | 0.03170968 | 0.08110588 | 0.05388524 | 0.06588553 | 0.02411311 | 0.01022619 | 0.1981067 | 0.05229466 | 0.03027613 | 0.01675861 | 0.495032
2018-10-02 | Laki-1 | 49.5379 | 3.155546 | 13.21777 | 14.33579 | 0.2298742 | 5.611021 | 10.00998 | 3.014174 | 0.4701973 | 0.3341536 | 0.08359064 | 96.07
2018-10-02 | Laki-2 | 49.67718 | 2.876489 | 13.22765 | 14.50842 | 0.3254422 | 5.899953 | 10.20419 | 2.483859 | 0.4094273 | 0.3873812 | 0 | 95.59
2018-10-02 | Laki-3 | 49.82056 | 3.237814 | 13.27504 | 13.98527 | 0.167113 | 5.671397 | 9.985002 | 3.079475 | 0.4282271 | 0.3083235 | 0.04177825 | 96.11
| Mean | 49.67855 | 3.08995 | 13.24015 | 14.2765 | 0.2408098 | 5.727457 | 10.06639 | 2.859169 | 0.4359506 | 0.3432861 | 0.04178963 | 95.92333
| SD | 0.1413359 | 0.1893834 | 0.03061306 | 0.2665712 | 0.07972908 | 0.1524052 | 0.1199892 | 0.3266639 | 0.0311125 | 0.04031234 | 0.04179532 | 0.2893671